## Sheet1
Depth | Section | Pre.Post | Sample ID | Replicate | Time Retrieved | Present? | Thickness (mm) | Size for weight (cm^2) | Pre Weight (g) | Pre Resistance 100Hz (M ohm) | Pre Resistance 120Hz (M ohm) | Pre Resistance 1k Hz (M ohm) | Pre Resistance 10k Hz (M ohm) | Pre Resistance 100k Hz (M ohm) | Post Weight (g) | Post Resistance 100Hz (M ohm) | Post Resistance 120Hz (M ohm) | Post Resistance 1k Hz (M ohm) | Post Resistance 10k Hz (M ohm) | Post Resistance 100k Hz (M ohm) | Thickness | Maximum Force | Modulus of Elasticity (Young's) | Yield Stress | Yield Elongation | Tensile stress at Break (Standard) | Break Elongation | Tensile stress at Maximum Force | Tensile strain (Displacement) at Maximum Force | Energy at Yield (Offset 0.2 %) | Energy at Break (Standard) | break location | break.location.plot
NA | NA |  | A | 1 | 0 | NA | 0.1 | 60 | 0.587 | 0 | 0 | 21.3 | 1.4 | 0.14 | 0.583 | 0 | 0 | 21.3 | 1.18 | 0.12
NA | NA |  | A | 2 | 0 | NA | 0.1 | 84 | 0.788 | 0 | 0 | 21.5 | 1.58 | 0.15 | 0.794 | 0 | 0 | 21.3 | 1.17 | 0.11
NA | NA |  | A | 3 | 0 | NA | 0.1 | 80 | 0.794 | 0 | 0 | 20.1 | 1.7 | 0.17 | 0.797 | 0 | 0 | 20.6 | 1.11 | 0.11
NA | NA |  | B | 6 | 0 | NA | 0.02 | 80 | 0.421 | 0 | 0 | 12.8 | 0.9 | 0.09 | 0.422 | 0 | 0 | 13.8 | 0.75 | 0.08
NA | NA |  | B | 7 | 0 | NA | 0.02 | 80 | 0.423 | 0 | 0 | 9.3 | 0.95 | 0.09 | 0.418 | 0 | 0 | 15.4 | 0.85 | 0.09
NA | NA |  | B | 8 | 0 | NA | 0.02 | 80 | 0.423 | 0 | 0 | 9.7 | 0.65 | 0.06 | 0.423 | 0 | 0 | 16.1 | 0.83 | 0.09
NA | NA |  | C | 13 | 0 | NA | 0.06 | 80 | 0.113 | 0 | 0 | 33.6 | 2.8 | 0.2 | 0.113 | 0 | 0 | 34.4 | 1.86 | 0.18
NA | NA |  | C | 14 | 0 | NA | 0.06 | 80 | 0.118 | 0 | 0 | 10.3 | 0.85 | 0.09 | 0.118 | 0 | 0 | 36.8 | 1.77 | 0.17
NA | NA |  | C | 15 | 0 | NA | 0.06 | 80 | 0.118 | 0 | 0 | 18.3 | 1.3 | 0.13 | 0.117 | 0 | 0 | 34.4 | 1.9 | 0.17
NA | NA |  | D | 7 | 0 | NA | 0.08 | 80 | 0.492 | 0 | 0 | 19.4 | 1.7 | 0.15 | 0.492 | 0 | 0 | 27.2 | 1.4 | 0.12
NA | NA |  | D | 8 | 0 | NA | 0.08 | 80 | 0.518 | 0 | 0 | 17.1 | 1.36 | 0.16 | 0.52 | 0 | 0 | 24.5 | 1.72 | 0.16
NA | NA |  | D | 9 | 0 | NA | 0.08 | 80 | 0.484 | 0 | 0 | 23.6 | 2.28 | 0.16 | 0.486 | 0 | 0 | 45.7 | 2.26 | 0.19
NA | NA |  | N | 9 | 0 | NA | 0.1 | 80 | 0.76 | 0 | 0 | 19.2 | 1.9 | 0.2 | 0.76 | 0 | 0 | 40.4 | 1.98 | 0.19
NA | NA |  | N | 10 | 0 | NA | 0.1 | 80 | 0.716 | 0 | 0 | 28 | 1.87 | 0.18 | 0.714 | 0 | 0 | 31 | 1.72 | 0.17
NA | NA |  | N | 11 | 0 | NA | 0.1 | 80 | 0.787 | 0 | 0 | 23.4 | 2.08 | 0.18 | 0.785 | 0 | 0 | 35.5 | 1.61 | 0.17
NA | NA |  | P | 1 | 0 | NA | 0.1 | 80 | 0.477 | 0 | 0 | 20.6 | 1.15 | 0.08 | NA | NA | NA | NA | NA | NA
NA | NA |  | P | 2 | 0 | NA | 0.1 | 80 | 0.473 | 0 | 0 | 23.4 | 1.4 | 0.08 | NA | NA | NA | NA | NA | NA
NA | NA |  | P | 3 | 0 | NA | 0.1 | 80 | 0.491 | 0 | 0 | 15.1 | 1.5 | 0.2 | NA | NA | NA | NA | NA | NA
0 | Q3 |  | A | 10 | 4 | yes |  | 60 | 0.582 | 0 | 0 | 26 | 1.31 | 0.164 | 0.588 | 0 | 0 | 30.9 | 2.2 | 0.208
0 | Q2 |  | A | 13 | 4 | yes |  | 60 | 0.643 | 0 | 0 | 28 | 1.42 | 0.142 | 0.642 | 0 | 0 | 41.4 | 4.27 | 0.423
0 | Q1 |  | A | 14 | 4 | yes |  | 60 | 0.654 | 0 | 0 | 43.3 | 2.35 | 0.21 | 0.643 | 0 | 0 | 42.6 | 2.45 | 0.231
0 | Q4 |  | B | 12 | 4 | yes |  | 50 | 0.106 | 0 | 0 | 61.8 | 2.85 | 0.25 | 0.091 | 0 | 0 | 51.1 | 2.57 | 0.218
0 | Q1 |  | B | 13 | 4 | yes |  | 60 | 0.112 | 0 | 0 | 54.1 | 2.93 | 0.19 | 0.106 | 0 | 0 | 54.6 | 3.05 | 0.255
0 | Q1 |  | B | 15 | 4 | yes |  | 75 | 0.122 | 0 | 0 | 60.4 | 2.79 | 0.265 | 0.116 | 0 | 0 | 30 | 2.53 | 0.22
0 | Q2 |  | C | 8 | 4 | yes |  | 60 | 0.379 | 0 | 0 | 31.9 | 1.38 | 0.134 | 0.362 | 0 | 0 | 24.1 | 0.925 | 0.09971
0 | Q2 |  | C | 11 | 4 | yes |  | 60 | 0.354 | 0 | 0 | 29.8 | 1.29 | 0.1 | 0.338 | 0 | 0 | 30 | 1.56 | 0.176
0 | Q1 |  | C | 12 | 4 | yes |  | 60 | 0.33 | 0 | 0 | 30.4 | 1.31 | 0.132 | 0.333 | 0 | 0 | 42.2 | 1.76 | 0.179
0 | Q4 |  | D | 1 | 4 | yes |  | 60 | 0.395 | 0 | 0 | 35.6 | 1.65 | 0.165 | 0.393 | 0 | 0 | 22.7 | 1.22 | 0.132
0 | Q1 |  | D | 2 | 4 | yes |  | 60 | 0.404 | 0 | 0 | 52.8 | 2.66 | 0.22 | 0.397 | 0 | 0 | 39.8 | 2.23 | 0.155
0 | Q2 |  | D | 3 | 4 | yes |  | 60 | 0.404 | 0 | 0 | 53.5 | 2.89 | 0.28 | 0.389 | 0 | 0 | 38.7 | 2.45 | 0.245
0 | Q4 |  | N | 2 | 4 | yes |  | 60 | 0.606 | 0 | 0 | 48.4 | 2.33 | 0.23 | 0.604 | 0 | 0 | 48.4 | 2.73 | 0.255
0 | Q2 |  | N | 17 | 4 | yes |  | 60 | 0.584 | 0 | 0 | 53.7 | 2.57 | 0.258 | 0.579 | 0 | 0 | 53.3 | 2.05 | 0.234
0 | Q2 |  | P | 15 | 4 | gone | NA | NA | NA | NA | NA | NA | NA | NA | NA | NA | NA | NA | NA | NA
0 | Q4 |  | P | 16 | 4 | gone | NA | NA | NA | NA | NA | NA | NA | NA | NA | NA | NA | NA | NA | NA
10 | Q3 |  | A | 11 | 4 | yes |  | 60 | 0.61 | 0 | 0 | 21.5 | 1.17 | 0.125 | 0.609 | 0 | 0 | 26.2 | 1.87 | 0.183
10 | Q4 |  | A | 12 | 4 | yes |  | 60 | 0.535 | 0 | 0 | 23.8 | 1.32 | 0.138 | 0.532 | 0 | 0 | 33.4 | 2.98 | 0.34
10 | Q2 |  | A | 13 | 4 | yes |  | 60 | 0.573 | 0 | 0 | 25.4 | 1.36 | 0.113 | 0.576 | 0 | 0 | 21.8 | 1.8 | 0.47
10 | Q3 |  | B | 10 | 4 | yes |  | 60 | 0.083 | 0 | 0 | 33.7 | 1.8 | 0.152 | 0.083 | 0 | 0 | 29.7 | 2.24 | 0.144
10 | Q4 |  | B | 11 | 4 | yes |  | 60 | 0.131 | 0 | 0 | 29.1 | 1.54 | 0.147 | 0.101 | 0 | 0 | 39.6 | 2.32 | 0.197
10 | Q1 |  | B | 14 | 4 | yes |  | 60 | 0.086 | 0 | 0 | 40.5 | 2.08 | 0.168 | 0.088 | 0 | 0 | 51.5 | 2.78 | 0.443
10 | Q3 |  | C | 7 | 4 | yes |  | 60 | 0.334 | 0 | 0 | 24.4 | 1.48 | 0.111 | 0.325 | 0 | 0 | 16.4 | 0.947 | 0.115
10 | Q4 |  | C | 9 | 4 | yes |  | 60 | 0.306 | 0 | 0 | 21.4 | 0.9 | 0.076 | 0.302 | 0 | 0 | 17.1 | 1.72 | 0.174
10 | Q3 |  | C | 10 | 4 | yes |  | 60 | 0.309 | 0 | 0 | 20.3 | 0.933 | 0.114 | 0.313 | 0 | 0 | 25.5 | 1.52 | 0.16
10 | Q4 |  | D | 4 | 4 | yes |  | 60 | 0.391 | 0 | 0 | 27.7 | 2.45 | 0.172 | 0.391 | 0 | 0 | 27.8 | 2 | 0.137
10 | Q3 |  | D | 5 | 4 | yes |  | 60 | 0.396 | 0 | 0 | 34.4 | 1.73 | 0.151 | 0.39 | 0 | 0 | 30.4 | 2.22 | 0.197
10 | Q4 |  | D | 6 | 4 | yes |  | 60 | 0.371 | 0 | 0 | 32.1 | 1.5 | 0.149 | 0.368 | 0 | 0 | 33.6 | 2.21 | 1.27
10 | Q4 |  | N | 1 | 4 | yes |  | 60 | 0.611 | 0 | 0 | 34.9 | 1.62 | 0.16 | 0.611 | 0 | 0 | 23.5 | 1.3 | 0.141
10 | Q1 |  | N | 15 | 4 | yes |  | 60 | 0.556 | 0 | 0 | 25.3 | 1.27 | 0.123 | 0.557 | 0 | 0 | 21.4 | 1.25 | 0.131
10 | Q3 |  | N | 16 | 4 | yes |  | 60 | 0.566 | 0 | 0 | 26 | 1.22 | 0.123 | 0.564 | 0 | 0 | 21.7 | 1.4 | 0.125
10 | Q1 |  | P | 13 | 4 | gone | NA | NA | NA | NA | NA | NA | NA | NA | NA | NA | NA | NA | NA | NA
10 | Q2 |  | P | 14 | 4 | gone | NA | NA | NA | NA | NA | NA | NA | NA | NA | NA | NA | NA | NA | NA
10 | Q3 |  | P | 17 | 4 | gone | NA | NA | NA | NA | NA | NA | NA | NA | NA | NA | NA | NA | NA | NA
0 | Q4 |  | A | 7 | 8 | yes |  | 60 | 0.604 | 0 | 0 | 23.5 | 1.54 | 0.131 | 0.602 | 0 | 0 | 20.9 | 1.04 | 0.117
0 | Q4 |  | A | 8 | 8 | yes |  | 60 | 0.626 | 0 | 0 | 27.7 | 1.35 | 0.14 | 0.625 | 0 | 0 | 19.1 | 0.88 | 0.087
0 | Q4 |  | A | 9 | 8 | yes |  | 60 | 0.593 | 0 | 0 | 22.2 | 1.33 | 0.144 | 0.579 | 0 | 0 | 20.1 | 1.15 | 0.133
0 | Q4 |  | B | 1 | 8 | yes, couple holes |  | 55 | 0.093 | 0 | 0 | 27.1 | 1.08 | 0.118 | 0.092 | 0 | 0 | 17.5 | 0.95 | 0.1
0 | Q3 |  | B | 2 | 8 | yes |  | 53 | 0.091 | 0 | 0 | 25.2 | 1.26 | 0.118 | 0.088 | 0 | 0 | 16.3 | 1.11 | 0.126
0 | Q3 |  | B | 19 | 8 | yes |  | 60 | 0.092 | 0 | 0 | 21.8 | 1.08 | 0.118 | 0.091 | 0 | 0 | 18 | 1.03 | 0.1
0 | Q1 |  | C | 4 | 8 | yes, hole |  | 58 | 0.348 | 0 | 0 | 21.1 | 0.94 | 0.101 | 0.345 | 0 | 0 | 15.2 | 0.85 | 0.083
0 | Q1 |  | C | 5 | 8 | yes |  | 60 | 0.425 | 0 | 0 | 21.3 | 0.87 | 0.09 | 0.413 | 0 | 0 | 14.2 | 0.67 | 0.073
0 | Q1 |  | C | 6 | 8 | yes |  | 60 | 0.33 | 0 | 0 | 21.6 | 0.83 | 0.109 | 0.331 | 0 | 0 | 14.5 | 0.64 | 0.076
0 | Q2 |  | D | 13 | 8 | yes |  | 60 | 0.411 | 0 | 0 | 24.5 | 1.07 | 0.14 | 0.412 | 0 | 0 | 18.2 | 0.95 | 0.095
0 | Q3 |  | D | 14 | 8 | yes |  | 60 | 0.4 | 0 | 0 | 27.4 | 1.43 | 0.16 | 0.401 | 0 | 0 | 15.4 | 0.92 | 0.098
0 | Q4 |  | D | 15 | 8 | yes |  | 60 | 0.404 | 0 | 0 | 30.7 | 1.6 | 0.125 | 0.403 | 0 | 0 | 18.1 | 1.07 | 0.094
0 | Q4 |  | N | 3 | 8 | yes |  | 59 | 0.585 | 0 | 0 | 24.2 | 1.56 | 0.141 | 0.584 | 0 | 0 | 17.5 | 0.78 | 0.137
0 | Q2 |  | N | 4 | 8 | yes |  | 60 | 0.605 | 0 | 0 | 26.3 | 1.21 | 0.142 | 0.603 | 0 | 0 | 15.1 | 0.91 | 0.112
0 | Q3 |  | N | 5 | 8 | yes |  | 60 | 0.594 | 0 | 0 | 27.1 | 1.25 | 0.128 | 0.59 | 0 | 0 | 19.6 | 0.74 | 0.096
0 | Q4 |  | P | 10 | 8 | gone | NA | NA | NA | NA | NA | NA | NA | NA | NA | NA | NA | NA | NA | NA
0 | Q1 |  | P | 11 | 8 | gone | NA | NA | NA | NA | NA | NA | NA | NA | NA | NA | NA | NA | NA | NA
0 | Q3 |  | P | 12 | 8 | gone | NA | NA | NA | NA | NA | NA | NA | NA | NA | NA | NA | NA | NA | NA
10 | Q1 |  | A | 4 | 8 | yes |  | 60 | 0.615 | 0 | 0 | 16.7 | 1.02 | 0.121 | 0.616 | 0 | 0 | 15.1 | 0.98 | 0.118
10 | Q2 |  | A | 5 | 8 | yes |  | 60 | 0.593 | 0 | 0 | 19.2 | 1.05 | 0.101 | 0.594 | 0 | 0 | 16.7 | 0.98 | 0.097
10 | Q2 |  | A | 6 | 8 | yes |  | 58 | 0.559 | 0 | 0 | 15.7 | 0.85 | 0.105 | 0.561 | 0 | 0 | 15.6 | 1 | 0.114
10 | Q4 |  | B | 3 | 8 | yes, hole and rip in middle |  | 60 | 0.1 | 0 | 0 | 18.9 | 1.07 | 0.113 | 0.099 | 0 | 0 | 17.9 | 0.93 | 0.097
10 | Q3 |  | B | 4 | 8 | yes, hole in middle |  | 54 | 0.097 | 0 | 0 | 18.4 | 1.05 | 0.11 | 0.1 | 0 | 0 | 15.1 | 1.01 | 0.096
10 | Q4 |  | B | 5 | 8 | gone | NA | NA | NA | NA | NA | NA | NA | NA | NA | NA | NA | NA | NA | NA
10 | Q2 |  | C | 1 | 8 | yes, rip in middle |  | 58 | 0.334 | 0 | 0 | 14.4 | 0.85 | 0.085 | 0.338 | 0 | 0 | 16.5 | 0.85 | 0.087
10 | Q2 |  | C | 2 | 8 | yes |  | 60 | 0.384 | 0 | 0 | 11.4 | 0.64 | 0.08 | 0.386 | 0 | 0 | 13.6 | 0.88 | 0.087
10 | Q1 |  | C | 3 | 8 | yes, big rips |  | 60 | 0.317 | 0 | 0 | 14 | 0.76 | 0.075 | 0.319 | 0 | 0 | 12.1 | 0.65 | 0.084
10 | Q3 |  | D | 10 | 8 | yes |  | 60 | 0.39 | 0 | 0 | 20.2 | 1 | 0.117 | 0.393 | 0 | 0 | 15.8 | 0.8 | 0.096
10 | Q2 |  | D | 11 | 8 | yes |  | 60 | 0.405 | 0 | 0 | 16.3 | 1.05 | 0.107 | 0.407 | 0 | 0 | 18.8 | 1.04 | 0.092
10 | Q3 |  | D | 12 | 8 | yes |  | 55 | 0.363 | 0 | 0 | 19.7 | 1.02 | 0.111 | 0.361 | 0 | 0 | 15.8 | 0.78 | 0.088
10 | Q3 |  | N | 6 | 8 | yes |  | 60 | 0.6 | 0 | 0 | 18.8 | 0.94 | 0.115 | 0.599 | 0 | 0 | 13.8 | 0.65 | 0.077
10 | Q3 |  | N | 7 | 8 | yes |  | 60 | 0.558 | 0 | 0 | 20.4 | 1.04 | 0.11 | 0.558 | 0 | 0 | 12.6 | 0.93 | 0.088
10 | Q4 |  | N | 8 | 8 | yes, small tear |  | 55 | 0.547 | 0 | 0 | 22.1 | 1.16 | 0.128 | 0.548 | 0 | 0 | 13.6 | 0.9 | 0.87
10 | Q1 |  | P | 7 | 8 | gone | NA | NA | NA | NA | NA | NA | NA | NA | NA | NA | NA | NA | NA | NA
10 | Q3 |  | P | 8 | 8 | gone | NA | NA | NA | NA | NA | NA | NA | NA | NA | NA | NA | NA | NA | NA
10 | Q3 |  | P | 9 | 8 | gone | NA | NA | NA | NA | NA | NA | NA | NA | NA | NA | NA | NA | NA | NA

## Sheet2
Time | Pre or Post | Depth | PIP # | Sample | Label | Notes | Date.Run | Thickness | Maximum.Force | Youngs.Modulus | Yield.Stress | Yield.Elongation | Tensile stress at Break (Standard) | Break.Elongation | Tensile stress at Maximum Force | Tensile strain (Displacement) at Maximum Force | Energy at Yield (Offset 0.2 %) | Energy at Break (Standard) | Break.Location | Tensile.Collector | Weight | Frequency | Electro
0 | Pre | NA | P | P-1 | single |  | 20230103 | 0.1 | 87.82 | 3748.56 | 32.16 | 1.3 | 37.61 | 2.2 | 43.91 | 2.17 | 18.388 | 0.05 | mid | aaron | 0.477 | 1k | 19.7
0 | Pre | NA | P | P-2 | single |  | 20230103 | 0.1 | 89.62 | 3544.66 | 33.61 | 1.56 | 38.01 | 2.4 | 44.81 | 2.4 | 20.848 | 0.05 | mid | aaron | 0.473 | 10k | 1.35
0 | Pre | NA | P | P-3 | single |  | 20230103 | 0.1 | 84.88 | 3551.3 | 33.12 | 1.47 | 42.26 | 2.2 | 42.44 | 2.17 | 20.169 | 0.05 | mid | aaron | 0.491 | 100k | 0.12
0 | Pre | NA | N | N- | single | ? | 20230109 | 0.1 | 24.95 | 374.55 | 3.47 | 1.38 | 12.47 | 534.4 | 12.47 | 534.39 | 2.06 | 5.29 | grip | lyda | 0.76 | 1k | 29.8
0 | Pre | NA | N | N- | [16 empty] | 0.716 | 10k | 1.84
0 | Pre | NA | N | N- | [16 empty] | 0.787 | 100k | 0.188
0 | Pre | NA | A | A-1 | A |  | 20220504 | 0.1 | 20.68 | 338.5 | 4.42 | 1.93 | 6.1 | 271.4 | 10.34 | 54.15 | 0.01 | 3.72 | grip | lyda | 0.587 | 1k | 20.97
0 | Pre | NA | A | A-2 | A |  | 20220504 | 0.1 | 20.12 | 423.4 | 4.04 | 1.53 | 2.65 | 182.5 | 10.06 | 58.12 | 0 | 2.46 | grip | lyda | 0.788 | 10k | 1.56
0 | Pre | NA | A | A-3 | A |  | 20220504 | 0.1 | 18.82 | 485.3 | 3.91 | 1.64 | 5.21 | 365.3 | 9.41 | 11.51 | 0 | 4.27 | grip | lyda | 0.794 | 100k | 0.15
0 | Pre | NA | B | B-6 | A |  | 20220504 | 0.02 | 6.05 | 445.9 | 6.55 | 2.58 | 2.15 | 34.1 | 15.13 | NA | 0 | 0.11 | grip | lyda | 0.421 | 1k | 10.6
0 | Pre | NA | B | B-7 | A |  | 20220504 | 0.02 | 6.14 | 439.7 | 5.31 | 2 | 2.75 | 55.6 | 15.34 | 12.28 | 0 | 0.14 | grip | lyda | 0.423 | 10k | 0.83
0 | Pre | NA | B | B-8 | A |  | 20220504 | 0.02 | 6.17 | 465.2 | 4.45 | 1.52 | 1.47 | 53.3 | 15.42 | 14.73 | 0 | 0.12 | grip | lyda | 0.423 | 100k | 0.08
0 | Pre | NA | C | C-13 | A |  | 20220504 | 0.06 | 35.7 | 1058.1 | 17.93 | 2.56 | 24.04 | 15.4 | 29.75 | 14.51 | 0.02 | 0.3 | grip | lyda | 0.113 | 1k | 20.7
0 | Pre | NA | C | C-14 | A |  | 20220504 | 0.06 | 31.32 | 665.3 | 20.36 | 4.8 | 24.08 | 11.3 | 26.1 | NA | 0.03 | 0.16 | grip | lyda | 0.118 | 10k | 1.65
0 | Pre | NA | C | C-15 | A |  | 20220504 | 0.06 | 37.74 | 1108.3 | 18.55 | 2.36 | 28.18 | 19.5 | 31.45 | 18.8 | 0.02 | 0.42 | grip | lyda | 0.118 | 100k | 0.14
0 | Pre | NA | D | D-7 | A |  | 20220504 | 0.06 | 10.39 | 287.6 | 3.68 | 2.14 | 0.87 | 49.1 | 8.66 | 10.86 | 0 | 0.26 | grip | lyda | 0.492 | 1k | 20
0 | Pre | NA | D | D-8 | A |  | 20220504 | 0.06 | 12.86 | 257.6 | 3.29 | 1.98 | 5.35 | 321.8 | 10.72 | 61.09 | 0 | 2.65 | grip | lyda | 0.518 | 10k | 1.78
0 | Pre | NA | D | D-9 | A |  | 20220504 | 0.06 | 13.35 | 193.4 | 5.06 | 3.3 | 6.57 | 278.4 | 11.12 | 52.88 | 0.01 | 2.42 | grip | lyda | 0.484 | 100k | 0.16
0 | Post | NA | N | N-9 | A |  | 20230103 | 0.1 | 25.83 | 381.09 | 3.58 | 1.43 | 12.91 | 521.2 | 12.92 | 521.23 | 2.157 | 5.3 | grip | lyda | 0.76 | 1k | 29
0 | Post | NA | N | N-10 | A |  | 20230103 | 0.1 | 25.18 | 295.92 | 3.48 | 1.62 | 12.59 | 585.6 | 12.59 | 585.56 | 2.492 | 5.68 | grip | aaron | 0.714 | 10k | 1.793333333
0 | Post | NA | N | N-11 | A |  | 20230103 | 0.1 | 20.99 | 351.77 | 3.42 | 1.53 | 10.49 | 13.9 | 10.5 | 13.91 | 2.114 | 0.11 | mid | aaron | 0.785 | 100k | 0.164666667
0 | Post | NA | A | A-1 | A |  | 20230517 | 0.1 | 19.48 | 249.29 | 5.26 | 3.56 | 9.73 | 203.7 | 9.73 | 203.7 | 6.393 | 1.84 | mid | aaron | 0.583 | 1k | 21.07
0 | Post | NA | A | A-2 | A |  | 20230517 | 0.1 | 25.92 | 260.35 | 5.16 | 3.08 | 12.99 | 457.4 | 12.99 | 457.36 | 5.922 | 4.58 | grip | jackson | 0.794 | 10k | 1.15
0 | Post | NA | A | A-3 | A |  | 20230517 | 0.1 | 26.27 | 194.29 | 4.11 | 5.91 | 13.13 | 602.5 | 13.13 | 602.44 | 5.362 | 5.49 | grip | jackson | 0.797 | 100k | 0.11
0 | Post | NA | B | B-6 | A |  | 20230517 | 0.02 | 8.03 | 312.85 | 11.3 | 5.74 | 20.05 | 70.1 | 20.05 | 70.07 | 21.735 | 1.2 | mid | jackson | 0.422 | 1k | 15.1
0 | Post | NA | B | B-7 | A |  | 20230517 | 0.02 | 10.45 | 375.5 | 12.65 | 4.67 | 26.1 | 227.9 | 26.1 | 227.9 | 23.025 | 4.85 | grip | jackson | 0.418 | 10k | 0.81
0 | Post | NA | B | B-8 | A |  | 20230517 | 0.02 | 9.39 | 393.25 | 13.55 | 4.98 | 23.4 | 113 | 23.4 | 112.98 | 25.44 | 2.35 | mid | jackson | 0.423 | 100k | 0.09
0 | Post | NA | C | C-13 | A | slipped | 20230517 | 0.06 | 66.24 | 593.45 | 19.95 | 5.87 | 55.2 | 127.7 | 55.2 | 127.64 | 37.585 | 4.9 | Slipped | jackson | 0.113 | 1k | 35.2
0 | Post | NA | C | C-14 | A | broke in grip | 20230517 | 0.06 | 45.18 | 674.8 | 17.1 | 6.32 | 37.6 | 42.3 | 37.6 | 42.26 | 24.87 | 1.1 | grip | jackson | 0.118 | 10k | 1.84
0 | Post | NA | C | C-15 | A | slipped | 20230517 | 0.06 | 67.56 | 599.9 | 18 | 5.89 | 56.3 | 136.8 | 56.3 | 136.81 | 30.42 | 5.4 | slipped | jackson | 0.117 | 100k | 0.17
0 | Post | NA | D | D-7 | A |  | 20230517 | 0.06 | 17.87 | 186.9 | 5.57 | 4.34 | 14.87 | 576.1 | 14.87 | 576.14 | 9.235 | 5.8 | grip | jackson | 0.492 | 1k | 32.5
0 | Post | NA | D | D-8 | A |  | 20230517 | 0.06 | 22.74 | 163.25 | 5.25 | 4.54 | 18.95 | 646.9 | 18.95 | 646.85 | 9.43 | 7.45 | grip | jackson | 0.52 | 10k | 1.79
0 | Post | NA | D | D-9 | A |  | 20230517 | 0.06 | 19.23 | 168.98 | 5.42 | 7.11 | 16.02 | 544.2 | 16.02 | 544.14 | 9.68 | 5.9 | grip | jackson | 0.486 | 100k | 0.16
4 | Pre | 0 | N | N-2 | A |  | 20221215 | 0.1 | 26.45 | 262.72 | 5.72 | 2.61 | 13.22 | 201.1 | 13.22 | 201.1 | 7.031 | 2.36 | grip | aaron | 0.606 | 1k | 51.05
4 | Pre | 0 | N | N-2 | B |  | 20221215 | 0.1 | 32.09 | 339.57 | 4.8 | 2.06 | 16.04 | 361.2 | 16.05 | 361.17 | 4.021 | 4.72 | grip | aaron | 0.584 | 10k | 2.45
4 | Pre | 0 | N | N-17 | A |  | 20221215 | 0.1 | 22.28 | 353.85 | 4.58 | 2.47 | 11.14 | 13.8 | 11.14 | 13.79 | 3.556 | 0.11 | mid | aaron | NA | 100k | 0.244
4 | Pre | 0 | A | A-10 | A |  | 20221215 | 0.1 | 32.86 | 637.62 | 4.56 | 1.42 | 16.43 | 774.4 | 16.43 | 774.43 | 2.25 | 7.92 | grip | aaron | 0.582 | 1k | 32.4
4 | Pre | 0 | A | A-13 | B |  | 20221215 | 0.1 | 19.9 | 549.86 | 4.94 | 1.43 | 9.95 | 9.4 | 9.95 | 9.4 | 2.892 | 0.07 | mid | aaron | 0.643 | 10k | 1.69
4 | Pre | 0 | A | A-14 | A |  | 20221215 | 0.1 | 28 | 453.41 | 5.96 | 2.52 | 14 | 650.4 | 14 | 650.42 | 4.724 | 6.17 | grip | aaron | 0.654 | 100k | 0.172
4 | Pre | 0 | B | B-12 | A | very jagged edges | 20221215 | 0.02 | 9.3 | 501.8 | 13.22 | 7.01 | 23.24 | 32.7 | 23.25 | 32.67 | 3.853 | 0.11 | mid | aaron | 0.106 | 1k | 58.8
4 | Pre | 0 | B | B-13 | B | very jagged edges | 20221215 | 0.02 | 9.62 | 623.38 | 12.98 | 3.95 | 24.01 | 28.4 | 24.06 | 28.38 | 3.027 | 0.11 | mid | aaron | 0.112 | 10k | 2.86
4 | Pre | 0 | B | B-15 | A | very jagged edges | 20221215 | 0.02 | 8.12 | 502.2 | 11.11 | 4.95 | 20.26 | 75.9 | 20.31 | 75.88 | 2.843 | 0.27 | mid | aaron | 0.122 | 100k | 0.235
4 | Pre | 0 | C | C-8 | A | all rolled in on self | 20221215 | 0.06 | 47.53 | 1425.49 | 18.96 | 1.92 | 39.61 | 42.5 | 39.61 | 42.46 | 9.194 | 0.76 | mid | aaron | 0.379 | 1k | 30.7
4 | Pre | 0 | C | C-11 | A | all rolled in on self | 20221215 | 0.06 | 40.42 | 1411.45 | 18.77 | 1.73 | 33.68 | 24.2 | 33.68 | 24.14 | 9.096 | 0.38 | mid | aaron | 0.354 | 10k | 1.33
4 | Pre | 0 | C | C-12 | A | all rolled in on self | 20221215 | 0.06 | 67.06 | 1469.06 | 20.09 | 2.23 | 55.36 | 87 | 55.89 | 87.02 | 9.971 | 2.06 | mid | aaron | 0.33 | 100k | 0.122
4 | Pre | 0 | D | D-1 | B |  | 20221215 | 0.06 | 19.72 | 362.16 | 5.07 | 2.24 | 16.43 | 608.3 | 16.43 | 608.28 | 2.54 | 3.89 | grip | aaron | 0.395 | 1k | 47.3
4 | Pre | 0 | D | D-2 | B |  | 20221215 | 0.06 | 21.36 | 180.4 | 5.67 | 4.12 | 17.79 | 656.9 | 17.8 | 656.9 | 5.891 | 4.43 | grip | aaron | 0.404 | 10k | 2.4
4 | Pre | 0 | D | D-3 | A |  | 20221215 | 0.06 | 23.09 | 421.12 | 5 | 1.97 | 19.24 | 645.8 | 19.24 | 645.79 | 2.178 | 4.65 | grip | aaron | 0.404 | 100k | 0.222
4 | Pre | 0 | D | D-3 | B |  | 20221215 | 0.06 | 13.43 | 298.33 | 6.37 | 3.78 | 11.18 | 15.4 | 11.19 | 15.4 | 4.752 | 0.07 | grip | aaron | NA |  | NA
4 | Pre | 10 | N | N-1 | A |  | 20230104 | 0.1 | 31.29 | 291.48 | 4.95 | 2.21 | 15.64 | 355.1 | 15.64 | 355.08 | 4.864 | 4.6 | grip | aaron | 0.611 | 1k | 28.73333333
4 | Pre | 10 | N | N-15 | A |  | 20230104 | 0.1 | 21.43 | 278.79 | 3.67 | 2.04 | 10.71 | 73 | 10.71 | 72.99 | 2.885 | 0.68 | mid | aaron | 0.556 | 10k | 1.37
4 | Pre | 10 | N | N-16 | A |  | 20230104 | 0.1 | 23.15 | 295.72 | 3.32 | 1.57 | 11.57 | 216.2 | 11.57 | 216.18 | 2.295 | 2.23 | mid | aaron | 0.566 | 100k | 0.135333333
4 | Pre | 10 | A | A-11 | A |  | 20230517 | 0.1 | 24.33 | 256.48 | 4.99 | 7.25 | 12.16 | 611.6 | 12.16 | 611.6 | 5.992 | 5.33 | grip | jackson | 0.61 | 1k | 23.6
4 | Pre | 10 | A | A-12 | A |  | 20230517 | 0.1 | 17.31 | 243.24 | 4.92 | 5.7 | 8.65 | 14 | 8.65 | 14 | 6.134 | 0.07 | mid | jackson | 0.535 | 10k | 1.28
4 | Pre | 10 | A | A-13 | A |  | 20230517 | 0.1 | 28.21 | 244.02 | 4.97 | 3.65 | 14.1 | 547.2 | 14.1 | 547.2 | 6.218 | 5.6 | mid | jackson | 0.573 | 100k | 0.125
4 | Pre | 10 | B | B-10 | A | very crinkled and some jagged edges | 20230517 | 0.02 | 5.27 | 329.6 | 9.65 | 6.25 | 13.15 | 10.7 | 13.15 | 10.7 | 15.86 | 0.05 | grip | jackson | 0.083 | 1k | 34.4
4 | Pre | 10 | B | B-11 | A |  | 20230517 | 0.02 | 6.9 | 235.8 | 10.75 | 8.82 | 17.25 | 48.6 | 17.25 | 48.6 | 26.99 | 0.65 | grip | jackson | 0.131 | 10k | 1.8
4 | Pre | 10 | B | B-14 | A |  | 20230517 | 0.02 | 10.55 | 388.7 | 12.85 | 6.49 | 26.35 | 228.3 | 26.35 | 228.3 | 23.82 | 4.95 | grip | jackson | 0.086 | 100k | 0.156
4 | Pre | 10 | C | C-7 | A |  | 20230517 | 0.06 | 88.46 | 890.2 | 18.05 | 3.93 | 73.7 | 18.6 | 73.7 | 18.6 | 21.63 | 0.73 | slipped | jackson | 0.334 | 1k | 22
4 | Pre | 10 | C | C-9 | A |  | 20230517 | 0.06 | 33.77 | 670.8 | 14.8 | 3.9 | 28.12 | 19.9 | 28.12 | 19.9 | 19.07 | 0.38 | grip | jackson | 0.306 | 10k | 1.1
4 | Pre | 10 | C | C-10 | A |  | 20230517 | 0.06 | 91.06 | 831.8 | 17.2 | 4.42 | 75.88 | 20.7 | 75.88 | 20.7 | 20.92 | 0.82 | slipped | jackson | 0.309 | 100k | 0.1
4 | Pre | 10 | D | D-4 | A |  | 20230517 | 0.06 | 18.82 | 175.8 | 5.33 | 5.39 | 15.68 | 526 | 15.68 | 526 | 9.3 | 5.67 | grip | jackson | 0.391 | 1k | 31.4
4 | Pre | 10 | D | D-5 | A |  | 20230517 | 0.06 | 11.04 | 176.15 | 5.4 | 6.95 | 9.18 | 19.8 | 9.18 | 19.8 | 9.51 | 0.12 | grip | jackson | 0.396 | 10k | 1.89
4 | Pre | 10 | D | D-6 | A |  | 20230517 | 0.06 | 18.75 | 167.7 | 5.32 | 6.39 | 15.62 | 533.6 | 15.62 | 533.6 | 9.47 | 5.73 | mid | jackson | 0.371 | 100k | 0.16
4 | Post | 0 | N | N-2 | A |  | 20221213 | 0.1 | 32.04 | 455.76 | 4.88 | 1.38 | 16.02 | 268.7 | 16.02 | 268.73 | 4.732 | 5.06 | mid | aaron | 0.604 | 1k | 50.85
4 | Post | 0 | N | N-7 | A | labelled 17a | 20221213 | 0.1 | 28.13 | 570.89 | 4.38 | 1.1 | 14.06 | 387.6 | 14.07 | 387.61 | 3.27 | 6.06 | grip | aaron | 0.579 | 10k | 2.39
4 | Post | 0 | N | N- | [17 empty] | 100k | 0.2445
4 | Post | 0 | A | A-10 | A |  | 20221213 | 0.1 | 28.06 | 656.01 | 6.21 | 1.43 | 14.02 | 450.2 | 14.03 | 450.18 | 5.598 | 6.14 | grip | aaron | 0.588 | 1k | 38.3
4 | Post | 0 | A | A-13 | B |  | 20221213 | 0.1 | 25.19 | 738.17 | 6.45 | 1.68 | 12.59 | 396.4 | 12.6 | 396.44 | 5.457 | 5.29 | grip | aaron | 0.642 | 10k | 2.97
4 | Post | 0 | A | A-19 | A | labelled 14A | 20221213 | 0.1 | 27.73 | 503.83 | 7.12 | 2.51 | 13.87 | 449.7 | 13.87 | 449.67 | 8.905 | 6.2 | grip | aaron | 0.643 | 100k | 0.29
4 | Post | 0 | B | B-13 | A |  | 20221213 | 0.02 | 11.38 | 936.78 | 14.1 | 2.36 | 28.44 | 155.1 | 28.44 | 155.11 | 3.68 | 1.08 | mid | aaron | 0.091 | 1k | 45.2
4 | Post | 0 | B | B-13 | B |  | 20221213 | 0.02 | 9.85 | 944.53 | 13.67 | 2.37 | 24.6 | 95 | 24.63 | 94.97 | 3.438 | 0.62 | mid | aaron | 0.106 | 10k | 2.72
4 | Post | 0 | B | B-15 | A |  | 20221213 | 0.02 | 7.83 | 899.97 | 10.1 | 2.17 | 19.53 | 46.2 | 19.57 | 46.23 | 2.037 | 0.23 | mid | aaron | 0.116 | 100k | 0.231
4 | Post | 0 | B | B-15 | B |  | 20221213 | 0.02 | 8.45 | 824.09 | 12.16 | 2.76 | 21.09 | 70.6 | 21.13 | 70.61 | 3.108 | 0.39 | mid | aaron | NA | NA | NA
4 | Post | 0 | C | C-8 | B |  | 20221213 | 0.06 | 51.37 | 2000.11 | 18.77 | 1.58 | 42.81 | 37.3 | 42.81 | 37.32 | 10.111 | 1.03 | mid | aaron | 0.362 | 1k | 32.1
4 | Post | 0 | C | C-11 | B |  | 20221213 | 0.06 | 85.27 | 1974.55 | 20.41 | 1.58 | 71.06 | 107 | 71.06 | 106.98 | 11.941 | 4.55 | mid | aaron | 0.338 | 10k | 1.42
4 | Post | 0 | C | C-12 | A |  | 20221213 | 0.06 | 85.51 | 2225.06 | 21.39 | 1.44 | 71.26 | 106.8 | 71.26 | 106.79 | 11.814 | 4.62 | mid | aaron | 0.333 | 100k | 0.152
4 | Post | 0 | D | D-1 | A |  | 20221213 | 0.06 | 26.33 | 690 | 4.98 | 1.28 | 21.94 | 491.7 | 21.94 | 491.69 | 2.15 | 5.47 | grip | aaron | 0.393 | 1k | 33.7
4 | Post | 0 | D | D-2 | A |  | 20221213 | 0.06 | 26.07 | 548.74 | 5.12 | 1.43 | 21.71 | 436.7 | 21.72 | 436.67 | 2.696 | 4.98 | grip | aaron | 0.397 | 10k | 1.97
4 | Post | 0 | D | D-3 | B |  | 20221213 | 0.06 | 25.22 | 645.43 | 4.67 | 1.47 | 21.01 | 487.3 | 21.02 | 487.28 | 2.025 | 5.12 | grip | aaron | 0.389 | 100k | 0.177
4 | Post | 10 | N | N-1 | A |  | 20230104 | 0.1 | 25.91 | 319.24 | 3.83 | 1.89 | 12.95 | 87.4 | 12.96 | 87.38 | 2.793 | 0.98 | mid | aaron | 0.611 | 1k | 22.2
4 | Post | 10 | N | N-15 | A |  | 20230104 | 0.1 | 31.09 | 278.78 | 4.12 | 1.79 | 15.54 | 432.9 | 15.55 | 432.89 | 3.563 | 5.35 | grip | aaron | 0.557 | 10k | 1.316666667
4 | Post | 10 | N | N-16 | A |  | 20230104 | 0.1 | 23.89 | 315.12 | 3.56 | 1.55 | 11.93 | 82.5 | 11.94 | 82.5 | 2.468 | 0.86 | mid | aaron | 0.564 | 100k | 0.132333333
4 | Post | 10 | A | A-11 | A | very crinkled and some possible holes | 20230517 | 0.1 | 20.5 | 293.49 | 5.54 | 4.7 | 10.24 | 14.9 | 10.24 | 82.5 | 6.501 | 0.1 | grip | jackson | 0.609 | 1k | 27.1
4 | Post | 10 | A | A-12 | A | very crinkled and some possible holes | 20230517 | 0.1 | 15.32 | 227.22 | 4.81 | 6.43 | 7.64 | 12.5 | 7.64 | 14.9 | 6.283 | 0.05 | mid | jackson | 0.532 | 10k | 2.22
4 | Post | 10 | A | A-13 | A | very crinkled and some possible holes | 20230517 | 0.1 | 23.93 | 236.05 | 5.07 | 4.56 | 11.96 | 442.4 | 11.96 | 12.5 | 6.728 | 4.23 | grip | jackson | 0.576 | 100k | 0.331
4 | Post | 10 | B | B-10 | A |  | 20230517 | 0.02 | 5.37 | 358.1 | 10.3 | 6.39 | 13.35 | 10.7 | 13.35 | 442.4 | 16.6 | 0.05 | grip | jackson | 0.083 | 1k | 40.3
4 | Post | 10 | B | B-11 | A | lots of tiny holes | 20230517 | 0.02 | 7.21 | 314.2 | 11.3 | 5.29 | 18 | 20.2 | 18 | 10.7 | 22.26 | 0.25 | mid | jackson | 0.101 | 10k | 2.45
4 | Post | 10 | B | B-14 | A |  | 20230517 | 0.02 | 8.6 | 329.4 | 11.8 | 5.69 | 21.5 | 141.4 | 21.5 | 20.2 | 22.96 | 2.65 | mid | jackson | 0.088 | 100k | 0.261
4 | Post | 10 | C | C-7 | A |  | 20230517 | 0.06 | 112.2 | 778.05 | 17.6 | 3.77 | 93.5 | 25.8 | 93.5 | 141.4 | 23.37 | 1.38 | grip | jackson | 0.325 | 1k | 19.7
4 | Post | 10 | C | C-9 | A |  | 20230517 | 0.06 | 45.57 | 631 | 15.6 | 5.47 | 37.97 | 44.2 | 37.97 | 25.8 | 22.195 | 1.15 | mid | jackson | 0.302 | 10k | 1.4
4 | Post | 10 | C | C-10 | A |  | 20230517 | 0.06 | 105.74 | 833.1 | 17.3 | 4.01 | 88.08 | 24.6 | 88.08 | 44.2 | 41.23 | 1.18 | slipped out | jackson | 0.313 | 100k | 0.15
4 | Post | 10 | D | D-4 | A |  | 20230517 | 0.06 | 11.96 | 146.03 | 6 | 7.97 | 9.97 | 59.2 | 9.97 | 24.6 | 13.8 | 0.48 | mid | jackson | 0.391 | 1k | 30.6
4 | Post | 10 | D | D-5 | A |  | 20230517 | 0.06 | 16.7 | 197.4 | 5.7 | 5.07 | 13.9 | 518 | 13.9 | 59.2 | 9.67 | 5.2 | grip | jackson | 0.39 | 10k | 2.14
4 | Post | 10 | D | D-6 | A |  | 20230517 | 0.06 | 17.61 | 131.9 | 5.7 | 8.41 | 14.67 | 547 | 14.67 | 518 | 13.8 | 5.4 | grip | jackson | 0.368 | 100k | 0.53
8 | Pre | 0 | N | N-3 | A | jagged edge, broke at mid but maybe had a hole? | 20230109 | 0.1 | 22.61 | 236.91 | 5.75 | 3.59 | 11.29 | 19.9 | 11.3 | 547 | 7.765 | 0.17 | mid | aaron | 0.585 | 1k | 25.86666667
8 | Pre | 0 | N | N-4 | A |  | 20230109 | 0.1 | 27.79 | 292.46 | 4.38 | 2.34 | 13.89 | 243.5 | 13.89 | 243.47 | 3.824 | 2.97 | mid | aaron | 0.605 | 10k | 1.34
8 | Pre | 0 | N | N-5 | A |  | 20230109 | 0.1 | 21.12 | 356.39 | 3.58 | 1.6 | 10.55 | 13.4 | 10.56 | 13.37 | 2.263 | 0.1 | mid | aaron | 0.594 | 100k | 0.137
8 | Pre | 0 | A | A-7 | A |  | 20230517 | 0.1 | 16.7 | 163.11 | 4.36 | 5.81 | 8.34 | 19.6 | 8.34 | 19.6 | 6.863 | 0.11 | mid | jackson | 0.604 | 1k | 24.5
8 | Pre | 0 | A | A-8 | A |  | 20230517 | 0.1 | 18.05 | 218.5 | 5.97 | 5.19 | 9.02 | 13.8 | 9.02 | 13.8 | 9.557 | 0.08 | grip | jackson | 0.626 | 10k | 1.41
8 | Pre | 0 | A | A-9 | A |  | 20230517 | 0.1 | 20.98 | 279.1 | 5.62 | 6.56 | 10.49 | 473.2 | 10.49 | 473.2 | 6.917 | 3.98 | grip | jackson | 0.593 | 100k | 0.14
8 | Pre | 0 | B | B-1 | A |  | 20230517 | 0.02 | 7.43 | 225.2 | 10.35 | 12.25 | 18.55 | 51.8 | 18.55 | 51.8 | 24.98 | 0.7 | mid | jackson | 0.093 | 1k | 24.7
8 | Pre | 0 | B | B-2 | A |  | 20230517 | 0.02 | 8.23 | 324.1 | 12.4 | 9.23 | 20.55 | 38.7 | 20.55 | 38.7 | 25.99 | 0.55 | mid | jackson | 0.091 | 10k | 1.14
8 | Pre | 0 | B | B-19 | A |  | 20230517 | 0.02 | 5.76 | 351.7 | 10.95 | 7.21 | 14.4 | 11.4 | 14.4 | 11.4 | 19.24 | 0.05 | grip | jackson | 0.092 | 100k | 0.118
8 | Pre | 0 | C | C-4 | A |  | 20230517 | 0.06 | 118.18 | 830.43 | 19.45 | 4.26 | 115.12 | 31.9 | 115.12 | 31.9 | 26.3 | 1.85 | grip | jackson | 0.348 | 1k | 21.3
8 | Pre | 0 | C | C-5 | A |  | 20230517 | 0.06 | 69.45 | 553.98 | 17.52 | 6.81 | 46.1 | 120.7 | 46.1 | 120.7 | 30.74 | 4.52 | grip | jackson | 0.425 | 10k | 0.88
8 | Pre | 0 | C | C-6 | A |  | 20230517 | 0.06 | 49.73 | 542.9 | 15.85 | 4.92 | 41.4 | 67.6 | 41.4 | 67.6 | 24.92 | 1.9 | mid | jackson | 0.33 | 100k | 0.1
8 | Pre | 0 | D | D-13 | A |  | 20230517 | 0.06 | 14.1 | 169.1 | 5.8 | 7.09 | 11.7 | 436.7 | 11.7 | 436.7 | 11.4 | 4.15 | mid | jackson | 0.411 | 1k | 27.5
8 | Pre | 0 | D | D-14 | A |  | 20230517 | 0.06 | 11.89 | 167.37 | 6.12 | 5.94 | 9.9 | 21 | 9.9 | 21 | 12.69 | 0.13 | grip | jackson | 0.4 | 10k | 1.37
8 | Pre | 0 | D | D-15 | A |  | 20230517 | 0.06 | 15.33 | 218.48 | 6.25 | 7.66 | 12.77 | 472.5 | 12.77 | 472.5 | 10.38 | 4.78 | mid | jackson | 0.404 | 100k | 0.14
8 | Pre | 10 | N | N-6 | A |  | 20230109 | 0.1 | 23.69 | 164.89 | 4.32 | 3.3 | 11.84 | 84 | 11.85 | 83.95 | 6.123 | 0.83 | mid | aaron | 0.6 | 1k | 20.43333333
8 | Pre | 10 | N | N-7 | A | broke in middle with small hole | 20230109 | 0.1 | 25.48 | 303.68 | 3.73 | 1.81 | 12.74 | 176.8 | 12.74 | 176.81 | 2.754 | 1.99 | mid | aaron | 0.558 | 10k | 1.046666667
8 | Pre | 10 | N | N-8 | A |  | 20230109 | 0.1 | 26.51 | 331.52 | 3.98 | 1.88 | 13.25 | 524 | 13.26 | 523.95 | 2.901 | 5.45 | mid | aaron | 0.547 | 100k | 0.117666667
8 | Pre | 10 | A | A-4 | A |  | 20230517 | 0.1 | 16.51 | 120.96 | 4.13 | 5.56 | 8.25 | 21.4 | 8.25 | 21.4 | 8.021 | 0.12 | mid | jackson | 0.615 | 1k | 17.2
8 | Pre | 10 | A | A-5 | A |  | 20230517 | 0.1 | 22.42 | 217.14 | 4.73 | 4.21 | 11.2 | 423.4 | 11.2 | 423.4 | 6.259 | 3.78 | grip | jackson | 0.593 | 10k | 0.973
8 | Pre | 10 | A | A-6 | A |  | 20230517 | 0.1 | 18.73 | 256.24 | 5.19 | 4.45 | 9.36 | 14.4 | 9.36 | 14.4 | 6.49 | 0.09 | mid | jackson | 0.559 | 100k | 0.109
8 | Pre | 10 | B | B-3 | A |  | 20230517 | 0.02 | 9.1 | 308.5 | 14 | 12.65 | 21.25 | 39.1 | 21.25 | 39.1 | 36.63 | 0.55 | mid | jackson | 0.1 | 1k | 18.65
8 | Pre | 10 | B | B- | [16 empty] | 0.097 | 10k | 1.06
8 | Pre | 10 | B | B- | [16 empty] | NA | 100k | 0.1115
8 | Pre | 10 | C | C-1 | A |  | 20230517 | 0.06 | 37.93 | 676.7 | 15.97 | 5.59 | 31.6 | 25.2 | 31.6 | 25.2 | 21.88 | 0.52 | mid | jackson | 0.334 | 1k | 13.3
8 | Pre | 10 | C | C-2 | A |  | 20230517 | 0.06 | 41.52 | 574.08 | 15.33 | 5.32 | 34.6 | 42.6 | 34.6 | 42.6 | 23.2 | 1.03 | grip | jackson | 0.384 | 10k | 0.75
8 | Pre | 10 | C | C-3 | A |  | 20230517 | 0.06 | 20.89 | 478.55 | 15.27 | 5.6 | 17.38 | 6.6 | 17.38 | 6.6 | 27.59 | 0.05 | mid | jackson | 0.317 | 100k | 0.08
8 | Pre | 10 | D | D-10 | A |  | 20230517 | 0.06 | 12.83 | 199.3 | 5.75 | 6.24 | 10.68 | 21.4 | 10.68 | 21.4 | 9.45 | 0.15 | mid | jackson | 0.39 | 1k | 18.7
8 | Pre | 10 | D | D-11 | A |  | 20230517 | 0.06 | 18.52 | 190.9 | 6.12 | 5.46 | 15.4 | 608.7 | 15.4 | 608.7 | 11.38 | 6.32 | grip | jackson | 0.405 | 10k | 1.02
8 | Pre | 10 | D | D-12 | A |  | 20230517 | 0.06 | 18.61 | 210.7 | 6 | 5.66 | 15.5 | 585.6 | 15.5 | 585.6 | 11.41 | 6.28 | grip | jackson | 0.363 | 100k | 0.11
8 | Post | 0 | N | N-3 | A | small hole in bottom, break | 20230109 | 0.1 | 24.08 | 200.33 | 5.63 | 4.3 | 12.04 | 73.2 | 12.04 | 73.23 | 8.455 | 0.74 | mid | aaron | 0.584 | 1k | 17.4
8 | Post | 0 | N | N-4 | A |  | 20230109 | 0.1 | 23.07 | 252.41 | 3.77 | 2.05 | 11.53 | 82.6 | 11.54 | 82.6 | 3.274 | 0.82 | mid | aaron | 0.603 | 10k | 0.81
8 | Post | 0 | N | N-5 | A | big hole in middle, break | 20230109 | 0.1 | 18.45 | 190.81 | 4.56 | 3.42 | 9.21 | 24.1 | 9.22 | 24.08 | 5.982 | 0.17 | mid | aaron | 0.59 | 100k | 0.115
8 | Post | 0 | A | A-7 | A |  | 20230517 | 0.1 | 14.67 | 124.08 | 4.63 | 7.31 | 7.33 | 20 | 7.33 | 20 | 9.849 | 0.09 | mid | jackson | 0.602 | 1k | 20
8 | Post | 0 | A | A-8 | A |  | 20230517 | 0.1 | 19.69 | 280.76 | 5.62 | 4.15 | 9.85 | 12.9 | 9.85 | 12.9 | 6.904 | 0.08 | grip | jackson | 0.625 | 10k | 1.02
8 | Post | 0 | A | A-9 | A |  | 20230517 | 0.1 | 20.87 | 252.5 | 5.11 | 8.39 | 10.43 | 566.2 | 10.43 | 566.2 | 6.259 | 4.58 | grip | jackson | 0.579 | 100k | 0.11
8 | Post | 0 | B | B-1 | A |  | 20230517 | 0.02 | 6.31 | 224.35 | 10.4 | 8.35 | 15.75 | 16.4 | 15.75 | 16.4 | 25.52 | 0.15 | mid | jackson | 0.092 | 1k | 17.27
8 | Post | 0 | B | B-2 | A |  | 20230517 | 0.02 | 8.24 | 253.8 | 12.05 | 8.26 | 20.6 | 40.9 | 20.6 | 40.9 | 30.92 | 0.6 | mid | jackson | 0.088 | 10k | 1.03
8 | Post | 0 | B | B-19 | A |  | 20230517 | 0.02 | 5.57 | 220.65 | 11.1 | 9.06 | 13.9 | 14.8 | 13.9 | 14.8 | 30.11 | 0.1 | mid | jackson | 0.091 | 100k | 0.109
8 | Post | 0 | C | C-4 | A |  | 20230517 | 0.06 | 73.48 | 725.7 | 21.25 | 4.75 | 61.23 | 13.2 | 61.23 | 13.2 | 34.87 | 0.37 | mid | jackson | 0.345 | 1k | 14.6
8 | Post | 0 | C | C-5 | A |  | 20230517 | 0.06 | 55.61 | 494.9 | 17.72 | 5.19 | 46.33 | 83.9 | 46.33 | 83.9 | 35.5 | 2.62 | grip | jackson | 0.413 | 10k | 0.72
8 | Post | 0 | C | C-6 | A |  | 20230517 | 0.06 | 76.65 | 569.88 | 18.83 | 5.88 | 63.87 | 124.8 | 63.87 | 124.8 | 34.24 | 5.2 | mid | jackson | 0.331 | 100k | 0.077
8 | Post | 0 | D | D-13 | A |  | 20230517 | 0.06 | 15.46 | 213.42 | 5.9 | 4.77 | 12.88 | 469.2 | 12.88 | 469.2 | 9.42 | 4.72 | grip | jackson | 0.412 | 1k | 17.2
8 | Post | 0 | D | D-14 | A |  | 20230517 | 0.06 | 12.85 | 166.18 | 6.52 | 7.39 | 10.7 | 29.1 | 10.7 | 29.1 | 14.56 | 0.22 | grip | jackson | 0.401 | 10k | 0.98
8 | Post | 0 | D | D-15 | A |  | 20230517 | 0.06 | 16.62 | 207.75 | 5.87 | 4.79 | 13.85 | 529.6 | 13.85 | 529.6 | 9.5 | 5.45 | grip | jackson | 0.403 | 100k | 0.096
8 | Post | 10 | N | N-6 | A | hole in bottom, break | 20230109 | 0.1 | 23.12 | 156.56 | 5.1 | 4.42 | 11.56 | 55.6 | 11.56 | 55.62 | 8.753 | 0.52 | mid | aaron | 0.599 | 1k | 13.33333333
8 | Post | 10 | N | N-7 | A | small hole on top, break | 20230109 | 0.1 | 23.67 | 194.25 | 4.82 | 3.27 | 11.83 | 101.3 | 11.84 | 101.25 | 6.559 | 1.03 | mid | aaron | 0.558 | 10k | 0.826666667
8 | Post | 10 | N | N-8 | A | at bottom grip | 20230109 | 0.1 | 19.26 | 265.92 | 3.66 | 1.98 | 9.62 | 17 | 9.63 | 16.99 | 2.975 | 0.12 | mid | aaron | 0.548 | 100k | 0.084
8 | Post | 10 | A | A-5 | A |  | 20230517 | 0.1 | 18.35 | 209.34 | 4.92 | 3.97 | 9.19 | 59.6 | 9.19 | 59.6 | 6.89 | 0.47 | mid | jackson | 0.616 | 1k | 15.8
8 | Post | 10 | A | A-6 | A |  | 20230517 | 0.1 | 17.76 | 196.51 | 5.1 | 6.79 | 8.87 | 19.8 | 8.87 | 19.8 | 7.81 | 0.11 | mid | jackson | 0.594 | 10k | 0.99
8 | Post | 10 | A | A- | [16 empty] | 0.561 | 100k | 0.109
8 | Post | 10 | B | B-3 | A |  | 20230517 | 0.02 | 7.39 | 185.45 | 10.05 | 11.5 | 18.45 | 32.6 | 18.45 | 32.6 | 28.56 | 0.35 | grip | jackson | 0.099 | 1k | 16.5
8 | Post | 10 | B | B-4 | A |  | 20230517 | 0.02 | 7.8 | 136.1 | 13.6 | 14.3 | 17.95 | 31.2 | 17.95 | 31.2 | 71.01 | 0.35 | mid | jackson | 0.1 | 10k | 0.97
8 | Post | 10 | B | B- | [16 empty] | NA | 100k | 0.0965
8 | Post | 10 | C | C-1 | A |  | 20230517 | 0.06 | 46.62 | 609.38 | 16.43 | 11.44 | 38.85 | 60.2 | 38.85 | 60.2 | 24.91 | 1.48 | mid | jackson | 0.338 | 1k | 14.1
8 | Post | 10 | C | C-3 | A |  | 20230517 | 0.06 | 56.11 | 529.72 | 17.48 | 6.48 | 46.75 | 80.9 | 46.75 | 80.9 | 29.93 | 2.53 | grip | jackson | 0.386 | 10k | 0.79
8 | Post | 10 | C | C- | [16 empty] | 0.319 | 100k | 0.086
8 | Post | 10 | D | D-10 | A |  | 20230517 | 0.06 | 18.48 | 177.58 | 5.65 | 10.07 | 15.38 | 593.5 | 15.38 | 593.5 | 10.17 | 6.22 | grip | jackson | 0.393 | 1k | 16.8
8 | Post | 10 | D | D-11 | A |  | 20230517 | 0.06 | 15.7 | 169.05 | 6.57 | 7.13 | 13.08 | 500 | 13.08 | 500 | 14.64 | 5.07 | grip | jackson | 0.407 | 10k | 0.87
8 | Post | 10 | D | D-12 | A |  | 20230517 | 0.06 | 17.92 | 185.17 | 5.62 | 12.79 | 14.92 | 609.1 | 14.92 | 609.1 | 9.46 | 6.35 | grip | jackson | 0.361 | 100k | 0.092